## Audit Checklist
IAPMO 428-2026 Draft A9 Detailed Audit Checklist - Excel Version
Performance Requirements for Anodized Aluminum Finishes and Products ¦ Prepared for Michael Madewell ¦ Prepared: July 01, 2026
Use the Result dropdown in each row (C, NC, N/A, OFI, Effective, Needs action). Filter by Section, Clause, Risk, Applicability, or Result. The Summary tab counts results automatically when opened in Excel.
Item # | Section | Clause | Applicability | Requirement summary | Audit question | Evidence to review | Interview prompts | Acceptance criteria / decision rule | Potential NC triggers | Risk | Result | Auditor comments / evidence sampled | Source / Notes
1 | 1. Scope & applicability | 1.1 | All | Confirm products fall within covered application segments and anodizing modes. | Does the audited product/process fit architectural/building/construction, transportation, or industrial use and decorative, functional, or hard anodizing? | Product families, work orders, customer specifications, part drawings, application/end-use descriptions, routers. | Sales/contract review, quality, engineering, production planning. | Only covered anodized aluminum products are represented as meeting the document; unsupported applications are excluded or justified. | Certification claim made for out-of-scope products; application segment undocumented; unclear functional vs decorative classification. | High | C | Defined on the website | Uploaded IAPMO 428-2026 Draft A9 specification
2 | 1. Scope & applicability | 1.1 | All | Confirm batch or continuous coil route. | Is each sampled lot identified as batch anodizing or coil anodizing so the correct acceptance table is applied? | Lot travelers, production records, coil line records, batch tank logs, test request forms. | Production supervisor, lab technician. | Audit trail clearly links each sample to batch or coil acceptance criteria. | Acceptance criteria applied from wrong table; missing process route identity. | High | C | Lots reviewed were all traceable | Uploaded IAPMO 428-2026 Draft A9 specification
3 | 1. Scope & applicability | 1.2 | All | Alternative materials/methods may be used if intent and requirements are met. | Where alternative materials, alloys, pretreatments, or methods are used, has equivalence to the performance intent been demonstrated? | Engineering deviation approvals, qualification test data, customer approvals, change records. | Engineering, quality manager, customer service. | Alternative approach is controlled, justified, approved where needed, and verified to meet applicable acceptance criteria. | Alternative used without documented equivalence or customer/technical review. | Medium | C | alternative results are verified on the prototype line prior to implementation. | Uploaded IAPMO 428-2026 Draft A9 specification
4 | 1. Scope & applicability | 1.3 | All | Terminology distinguishes mandatory requirements from recommendations. | Does the organization distinguish mandatory shall requirements from should/best-practice guidance during audit preparation and certification claim review? | Internal checklist, quality procedure, auditor notes, certification scope statement. | Quality manager, internal auditor. | Requirements are not confused with informative recommendations; compliance decisions are based on mandatory requirements. | Auditor cites informative statement as mandatory; mandatory requirement treated as optional. | Medium |  |  | Uploaded IAPMO 428-2026 Draft A9 specification
5 | 1. Scope & applicability | 1.4 | All | SI and inch/pound units are equivalent but used independently. | Are test reports and acceptance decisions clear on units and conversions, without mixing unit systems incorrectly? | Test reports, lab worksheets, certificates of analysis, calibration records. | Lab technician, quality engineer. | Reported data include units; conversions are controlled and acceptance limits match the chosen unit system. | Unit omitted; incorrect conversion; mixed-unit calculation results in erroneous pass/fail. | Medium |  |  | Uploaded IAPMO 428-2026 Draft A9 specification
6 | 2. Reference publications | 2 / 5.1 | All | Batch oxide thickness by eddy-current instruments | Are current editions/amendments of ASTM B244 available and used for the applicable test? | Controlled external standards list, laboratory methods, purchase/subscription records, revision review logs. | Document control, laboratory manager. | Applicable method is available, current, and incorporated into lab instructions. | Obsolete method used; method unavailable to personnel; uncontrolled copy in use. | High |  |  | Uploaded IAPMO 428-2026 Draft A9 specification
7 | 2. Reference publications | 2 / 5.1/5.2 | All | Coil thickness and oxide density/coating mass | Are current editions/amendments of ASTM B137 available and used for the applicable test? | Controlled external standards list, laboratory methods, purchase/subscription records, revision review logs. | Document control, laboratory manager. | Applicable method is available, current, and incorporated into lab instructions. | Obsolete method used; method unavailable to personnel; uncontrolled copy in use. | High |  |  | Uploaded IAPMO 428-2026 Draft A9 specification
8 | 2. Reference publications | 2 / 5.3 | All | Salt spray/fog corrosion resistance | Are current editions/amendments of ASTM B117 available and used for the applicable test? | Controlled external standards list, laboratory methods, purchase/subscription records, revision review logs. | Document control, laboratory manager. | Applicable method is available, current, and incorporated into lab instructions. | Obsolete method used; method unavailable to personnel; uncontrolled copy in use. | High |  |  | Uploaded IAPMO 428-2026 Draft A9 specification
9 | 2. Reference publications | 2 / 5.4 | All | Accelerated xenon-arc UV exposure | Are current editions/amendments of SAE J2527 available and used for the applicable test? | Controlled external standards list, laboratory methods, purchase/subscription records, revision review logs. | Document control, laboratory manager. | Applicable method is available, current, and incorporated into lab instructions. | Obsolete method used; method unavailable to personnel; uncontrolled copy in use. | Medium |  |  | Uploaded IAPMO 428-2026 Draft A9 specification
10 | 2. Reference publications | 2 / 5.4 | All | 60-degree gloss measurement | Are current editions/amendments of ASTM D523 available and used for the applicable test? | Controlled external standards list, laboratory methods, purchase/subscription records, revision review logs. | Document control, laboratory manager. | Applicable method is available, current, and incorporated into lab instructions. | Obsolete method used; method unavailable to personnel; uncontrolled copy in use. | Medium |  |  | Uploaded IAPMO 428-2026 Draft A9 specification
11 | 2. Reference publications | 2 / 5.5 | All | Taber abrasion resistance | Are current editions/amendments of ASTM D4060 available and used for the applicable test? | Controlled external standards list, laboratory methods, purchase/subscription records, revision review logs. | Document control, laboratory manager. | Applicable method is available, current, and incorporated into lab instructions. | Obsolete method used; method unavailable to personnel; uncontrolled copy in use. | Medium |  |  | Uploaded IAPMO 428-2026 Draft A9 specification
12 | 2. Reference publications | 2 / 5.6 | All | Microindentation hardness for batch | Are current editions/amendments of ASTM B578 available and used for the applicable test? | Controlled external standards list, laboratory methods, purchase/subscription records, revision review logs. | Document control, laboratory manager. | Applicable method is available, current, and incorporated into lab instructions. | Obsolete method used; method unavailable to personnel; uncontrolled copy in use. | Medium |  |  | Uploaded IAPMO 428-2026 Draft A9 specification
13 | 2. Reference publications | 2 / 5.6 | All | Pencil hardness for coil | Are current editions/amendments of ASTM D3363 available and used for the applicable test? | Controlled external standards list, laboratory methods, purchase/subscription records, revision review logs. | Document control, laboratory manager. | Applicable method is available, current, and incorporated into lab instructions. | Obsolete method used; method unavailable to personnel; uncontrolled copy in use. | Medium |  |  | Uploaded IAPMO 428-2026 Draft A9 specification
14 | 2. Reference publications | 2 / 5.7 | All | Acid dissolution seal quality | Are current editions/amendments of ASTM B680 available and used for the applicable test? | Controlled external standards list, laboratory methods, purchase/subscription records, revision review logs. | Document control, laboratory manager. | Applicable method is available, current, and incorporated into lab instructions. | Obsolete method used; method unavailable to personnel; uncontrolled copy in use. | Medium |  |  | Uploaded IAPMO 428-2026 Draft A9 specification
15 | 2. Reference publications | 2 / 5.7 | All | Stain resistance for decorative coil | Are current editions/amendments of ASTM B136 available and used for the applicable test? | Controlled external standards list, laboratory methods, purchase/subscription records, revision review logs. | Document control, laboratory manager. | Applicable method is available, current, and incorporated into lab instructions. | Obsolete method used; method unavailable to personnel; uncontrolled copy in use. | Medium |  |  | Uploaded IAPMO 428-2026 Draft A9 specification
16 | 2. Reference publications | 2 / 5.9 | All | Color difference calculation | Are current editions/amendments of ASTM D2244 available and used for the applicable test? | Controlled external standards list, laboratory methods, purchase/subscription records, revision review logs. | Document control, laboratory manager. | Applicable method is available, current, and incorporated into lab instructions. | Obsolete method used; method unavailable to personnel; uncontrolled copy in use. | Medium |  |  | Uploaded IAPMO 428-2026 Draft A9 specification
17 | 3. Definitions & classification | 3.1 | All | Anodizing is an electrochemical process developing oxide integral with substrate. | Do process records demonstrate controlled electrical/thermal conditions for anodizing lots represented under the specification? | Anodizing tank logs, current/voltage/time records, temperature logs, electrolyte controls. | Line operator, process engineer. | Records are sufficient to show anodizing process control and product traceability. | Missing process records; uncontrolled time/current/temperature; no linkage from lot to bath conditions. | High |  |  | Uploaded IAPMO 428-2026 Draft A9 specification
18 | 3. Definitions & classification | 3.1 | All | Conventional sulfuric anodizing and hard anodizing are defined process types. | Are product families classified by anodizing type, and are process recipes appropriate to the intended classification? | Process specifications, recipes, routers, customer requirements, PPAP/FAI if applicable. | Process engineer, production supervisor. | Process type and recipe are defined before production; hard anodizing requirements are not applied to conventional product unless specified. | Unclear or conflicting anodizing type; wrong recipe applied. | High |  |  | Uploaded IAPMO 428-2026 Draft A9 specification
19 | 3. Definitions & classification | 3.1 | All | Decorative anodized aluminum is primarily aesthetic, with functional capability. | Are decorative products identified as decorative where applicable, and are N/A performance tests correctly justified? | Sales order, work order, customer finish requirements, color standards, acceptance table selection. | Sales/contract review, quality. | Decorative classification is documented and linked to relevant acceptance criteria. | Decorative products assessed using functional-only requirements without basis; color/appearance agreement absent. | Medium |  |  | Uploaded IAPMO 428-2026 Draft A9 specification
20 | 3. Definitions & classification | 3.1 | All | Functional anodized aluminum is primarily corrosion/wear/durability-focused. | Are functional products identified before testing and evaluated to functional acceptance values? | Product specification, engineering drawing, work order, lab test plan. | Quality engineer, lab manager. | Functional classification is traceable, and functional criteria are applied consistently. | Functional product tested to decorative limits; abrasion/hardness omitted without justification. | High |  |  | Uploaded IAPMO 428-2026 Draft A9 specification
21 | 4. General requirements | 4.1 | All | Product must comply with all applicable requirements to qualify. | Has the organization established a complete conformance matrix for each product family offered under the standard? | Conformance matrix, qualification file, test summary, certification application, internal audit record. | Quality manager, certification coordinator. | All applicable clauses/tests have evidence; exceptions are justified and approved. | Partial testing used as full qualification; missing tests not identified. | High |  |  | Uploaded IAPMO 428-2026 Draft A9 specification
22 | 4. General requirements | 4.2 | All | Alloy and temper must be agreed by purchaser and manufacturer before finish specification. | Is alloy/temper agreement documented before anodic oxide finish is specified and processed? | Purchase order, customer drawing, contract review form, quotation, material certs. | Sales, engineering, purchasing, receiving inspection. | Agreement is written and traceable to material certification and production lot. | Alloy/temper differs from customer agreement; no documented agreement before finish. | High |  |  | Uploaded IAPMO 428-2026 Draft A9 specification
23 | 4. General requirements | 4.3 | All | Surface must meet standard and agreed appearance, color, and visual consistency in writing. | Are appearance, color limits, visual standards, and surface condition expectations agreed in writing as part of the work order? | Approved samples, color standards, signed work order, customer specification, visual aids. | Customer service, quality, production. | Written agreement exists before production; objective visual/color acceptance method is defined. | No written appearance agreement; subjective pass/fail decisions; color standard not controlled. | High |  |  | Uploaded IAPMO 428-2026 Draft A9 specification
24 | 4. General requirements | 4.3 | All | Customer agreement can set appearance and certain thickness expectations. | Where customer-agreed exceptions exist, are they explicit, current, and tied to the affected lots? | Customer waiver, order-specific note, engineering concession, revision-controlled spec. | Contract review, quality. | Exception is written, authorized, and does not remove other required performance tests unless approved. | Informal verbal exception; blanket use of old concession; no lot traceability. | High |  |  | Uploaded IAPMO 428-2026 Draft A9 specification
25 | 4. General requirements | 4.4 | All | Pre- and post-treatment processes must be defined based on end use and meet standard. | Are pretreatment and post-treatment steps defined for each product family and supported by performance results? | Process flow, routers, bath controls, sealing records, dye records, qualification testing. | Process engineer, line lead. | Defined process sequence supports meeting acceptance criteria for intended application. | Process steps undefined; mixing product families without controls; omitted seal/dye controls. | High |  |  | Uploaded IAPMO 428-2026 Draft A9 specification
26 | 5. Test program | 5 intro | All | All test procedures are conducted on anodized coupons. | Are coupons representative of the product, alloy, process route, finish, and lot under evaluation? | Coupon preparation records, lot traceability, fixture/rack records, customer-approved coupon plans. | Lab, production, quality. | Coupon selection and processing are representative and traceable. | Coupons processed separately under nonrepresentative conditions; no lot linkage. | High |  |  | Uploaded IAPMO 428-2026 Draft A9 specification
27 | 5. Test program | 5 intro | All | Batch uses Table 1 and coil uses Table 2 acceptance criteria. | Does the lab/test plan automatically select the correct acceptance table based on process route? | Lab request, LIMS setup, checklist, test report template. | Lab manager, quality engineer. | Table 1/Table 2 selection is controlled and verified before reporting. | Wrong criteria table used in certificate or report. | High |  |  | Uploaded IAPMO 428-2026 Draft A9 specification
28 | 5. Test program | 5 intro | All | Acceptance criteria apply by application segment and functional/decorative use. | Does each report identify application segment and functional/decorative status prior to pass/fail decision? | Test reports, customer specification, certificate of conformance, traveler. | Lab technician, quality engineer. | Acceptance criteria are selected by documented segment/use, not by convenience. | Report does not indicate which criteria were applied. | High |  |  | Uploaded IAPMO 428-2026 Draft A9 specification
29 | 5. Test program | 5 intro | All | Test equipment must be capable of required methods. | Are equipment, fixtures, ovens, gloss meters, microhardness equipment, salt spray chambers, and Taber equipment calibrated/verified? | Calibration certificates, daily check logs, intermediate verification records, maintenance logs. | Lab manager, maintenance. | Equipment is controlled, calibrated, and fit for the method and range used. | Expired calibration; no verification after maintenance; equipment unsuitable for method. | High |  |  | Uploaded IAPMO 428-2026 Draft A9 specification
30 | 5. Test program | 5 intro | All | Test personnel must understand method conditions and acceptance criteria. | Are personnel trained/authorized for each test method they perform and for pass/fail determination? | Training matrix, competency evaluation, method-specific authorization, audit observation. | Lab technicians, quality manager. | Competency is documented and current; personnel can explain critical parameters. | Untrained personnel performing tests; pass/fail decisions not reviewed. | High |  |  | Uploaded IAPMO 428-2026 Draft A9 specification
31 | 5. Test program | 5 intro | All | Test records must support objective conformity decisions. | Do test records include sample ID, lot, method, revision, equipment, data, calculations, acceptance limit, result, and reviewer? | Completed worksheets, LIMS records, test reports, review signatures. | Lab technician, reviewer. | Records are complete, legible, traceable, and retained. | Missing raw data; only pass/fail without evidence; calculations not reproducible. | High |  |  | Uploaded IAPMO 428-2026 Draft A9 specification
32 | 5.1 Oxide thickness | 5.1 | All | Batch products tested to ASTM B244; coil products to ASTM B137. | Was the correct thickness method used for batch vs coil anodizing? | Method record, instrument records, sample route, lab report. | Lab tech. | Batch: ASTM B244; Coil: ASTM B137, unless technically justified and approved. | Incorrect test method for process route. | High |  |  | Uploaded IAPMO 428-2026 Draft A9 specification
33 | 5.1 Oxide thickness | Table 1 | Batch functional | Batch functional thickness minimum is 0.7 mil/17.8 microns unless written customer agreement permits lower. | For batch functional products, do measured oxide thickness values meet or exceed the applicable minimum or approved customer exception? | ASTM B244 readings, customer agreement, sampling plan, lot report. | Lab, contract review. | All sampled values meet requirement or documented customer-agreed lower thickness. | Thickness below limit without written agreement; readings averaged to mask low values. | High |  |  | Uploaded IAPMO 428-2026 Draft A9 specification
34 | 5.1 Oxide thickness | Table 1 | Batch decorative | Batch decorative thickness minimum is 0.2 mil/5.1 microns. | For batch decorative products, do thickness values meet or exceed the decorative minimum? | ASTM B244 data, lot records, appearance/color order requirements. | Lab, production. | Minimum decorative thickness satisfied for applicable product. | Below 0.2 mil/5.1 microns; no retest/disposition. | High |  |  | Uploaded IAPMO 428-2026 Draft A9 specification
35 | 5.1 Oxide thickness | Table 2 | Coil functional | Coil functional thickness minimum is 0.250 mil/6.35 microns unless written customer agreement permits lower where applicable. | For coil functional products, do coating mass/thickness results meet the coil functional limit or documented agreement? | ASTM B137 data, coil ID, customer agreement. | Coil line supervisor, lab. | Minimum coil functional thickness satisfied or exception controlled. | Coil below limit; no customer agreement; wrong unit basis. | High |  |  | Uploaded IAPMO 428-2026 Draft A9 specification
36 | 5.1 Oxide thickness | Table 2 | Coil decorative | Coil decorative thickness minimum is 0.06 mil/1.53 microns. | For coil decorative products, do results meet or exceed coil decorative limit? | ASTM B137 data, coil records, test certificate. | Lab, coil line. | Minimum coil decorative thickness satisfied. | Below 0.06 mil/1.53 microns; result rounded improperly. | High |  |  | Uploaded IAPMO 428-2026 Draft A9 specification
37 | 5.2 Oxide density | 5.2 / Table 1 | Batch | Oxide density by ASTM B137; batch functional minimum 2.4 g/cm3 and decorative minimum 1.7 g/cm3. | Are oxide density results for batch products measured and compared to the correct functional/decorative limit? | ASTM B137 calculations, sample mass/area data, density result. | Lab technician. | Functional >=2.4 g/cm3; Decorative >=1.7 g/cm3. | Density not measured; wrong area/mass calculation; decorative limit used for functional product. | High |  |  | Uploaded IAPMO 428-2026 Draft A9 specification
38 | 5.3 Corrosion resistance | 5.3 | All | Corrosion resistance by ASTM B117 with different exposure durations by application type. | Did functional samples run 2000 hours and decorative samples run 336 hours unless the order requires more stringent testing? | Salt spray chamber logs, start/stop records, functional/decorative classification. | Lab, quality. | Functional exposure = 2000 hours; decorative exposure = 336 hours. | Exposure stopped early; clock interruptions not controlled; wrong duration. | High |  |  | Uploaded IAPMO 428-2026 Draft A9 specification
39 | 5.3 Corrosion resistance | Tables 1-2 | All | Creepage must not exceed 1.0 mm / 0.04 in. | Do corrosion results demonstrate creepage at or below the specified maximum? | Post-exposure inspection records, photographs, measurement data, inspector qualification. | Lab inspector. | Measured creepage <=1.0 mm/0.04 in. | Creepage not measured; measured over limit; photo evidence inconsistent. | High |  |  | Uploaded IAPMO 428-2026 Draft A9 specification
40 | 5.3 Corrosion resistance | Tables 1-2 | All | Isolated spots/pits limited by count and size over specified area. | Do samples avoid excessive isolated spots/pits and ensure no individual pit exceeds the maximum size? | Inspection tally, area definition, pit measurement, photos. | Lab inspector. | No more than 15 isolated spots/pits; none larger than 1.0 mm/0.04 in over the specified area basis. | Too many pits; pit size above limit; area basis unclear. | High |  |  | Uploaded IAPMO 428-2026 Draft A9 specification
41 | 5.4 UV stability | 5.4 | All | UV stability by SAE J2527; gloss measured by ASTM D523 before/after with 60-degree gloss meter. | Was UV exposure performed to SAE J2527, and was gloss measured before and after using the correct geometry? | SAE J2527 exposure records, gloss meter calibration, before/after readings. | Lab technician. | Exposure and measurement are method-compliant; 60-degree gloss meter used. | No baseline gloss; wrong gloss angle; exposure conditions undocumented. | Medium |  |  | Uploaded IAPMO 428-2026 Draft A9 specification
42 | 5.4 UV stability | Table 1 | Batch | Batch UV criterion includes maximum 5 Delta E and gloss change not exceeding 5%. | Do batch samples meet both color change and gloss change requirements after UV exposure? | Color measurements, gloss calculations, UV report. | Lab technician. | Delta E <=5 and gloss change <=5%. | Only Delta E reported; gloss change omitted/exceeds limit. | High |  |  | Uploaded IAPMO 428-2026 Draft A9 specification
43 | 5.4 UV stability | Table 2 | Coil | Coil UV criterion includes maximum 5 Delta E. | Do coil samples meet the maximum color change criterion after UV exposure? | Color data, SAE J2527 report, coil identity. | Lab technician. | Delta E <=5. | Delta E above limit; inconsistent illuminant/observer documented. | Medium |  |  | Uploaded IAPMO 428-2026 Draft A9 specification
44 | 5.5 Abrasion resistance | 5.5 | All | Abrasion resistance applies specifically to wear resistance applications. | Has the organization determined when abrasion resistance is applicable and documented N/A decisions for non-wear applications? | Product classification, customer spec, application review, test plan. | Engineering, quality. | Wear-resistance applicability is defined before testing; N/A uses are justified. | Abrasion omitted for wear application; N/A without rationale. | High |  |  | Uploaded IAPMO 428-2026 Draft A9 specification
45 | 5.5 Abrasion resistance | 5.5 | All | Test panels have specified dimensions and central hole; thickness not greater than 6.5 mm. | Are Taber test panels prepared to required geometry and thickness requirements? | Panel preparation records, dimensions, photos, inspection checks. | Lab technician. | Panel square 100 mm x 100 mm with 6.5 mm central hole; thickness <=6.5 mm; rounded corners allowed. | Panel geometry not verified; thickness exceeds limit. | Medium |  |  | Uploaded IAPMO 428-2026 Draft A9 specification
46 | 5.5 Abrasion resistance | 5.5 | All | CS-17 wheels, 1000 g load, 70 rpm, 10000 cycles. | Were Taber parameters controlled and recorded for applicable samples? | Taber setup sheet, wheel records, load verification, cycle counter, rpm check. | Lab technician. | CS-17 wheels, 1000 g load, 70 rpm, 10000 cycles documented. | Wrong wheel/load/cycles; wheels beyond service limits. | High |  |  | Uploaded IAPMO 428-2026 Draft A9 specification
47 | 5.5 Abrasion resistance | Tables 1-2 | Functional | Functional abrasion maximum wear index is 3.5 mg/1000 cycles; decorative is N/A. | For functional applications, is wear index calculated correctly and within the limit? | Initial/final weights, calculation worksheet, balance calibration. | Lab technician. | Wear index <=3.5 mg/1000 cycles. | Calculation error; result exceeds limit; decorative N/A applied to functional product. | High |  |  | Uploaded IAPMO 428-2026 Draft A9 specification
48 | 5.6 Hardness | 5.6 | Batch | Batch hardness by ASTM B578 on polished cross section; Vickers indenter used. | Were batch hardness specimens prepared and tested using the specified cross section and indenter approach? | Mount/polish records, microscope setup, hardness data, indenter identification. | Metallographer, lab technician. | Polished cross section; microhardness down to 10 g as needed; Vickers indenter used. | Knoop used without basis; surface-only reading; poor cross section prep. | High |  |  | Uploaded IAPMO 428-2026 Draft A9 specification
49 | 5.6 Hardness | 5.6 | Batch | Indent spacing allowance is 3 times indent width. | Are hardness indents spaced adequately and free from edge/neighbor interference? | Micrographs, hardness worksheet, reviewer notes. | Lab technician. | Spacing >=3 times indent width; readings valid and reviewable. | Crowded indents; indents near interface; invalid average used. | Medium |  |  | Uploaded IAPMO 428-2026 Draft A9 specification
50 | 5.6 Hardness | Table 1 | Batch functional | Batch functional hardness minimum is 250 HV; decorative is N/A. | Do batch functional products meet the minimum hardness value? | Hardness test results, product classification. | Lab technician. | Functional batch hardness >=250 HV. | Below 250 HV; unreviewed outliers; decorative N/A used inappropriately. | High |  |  | Uploaded IAPMO 428-2026 Draft A9 specification
51 | 5.6 Hardness | 5.6 / Table 2 | Coil | Coil hardness by ASTM D3363 with required result greater than 9. | Were coil hardness results determined by ASTM D3363 and compared to the >9 criterion? | Pencil hardness records, pencil set verification, surface prep log. | Lab technician. | Reported result >9 for each applicable coil category. | Wrong method; ambiguous result; result <=9. | High |  |  | Uploaded IAPMO 428-2026 Draft A9 specification
52 | 5.7 Seal quality | 5.7 | All | Seal quality generally by ASTM B680; decorative coil by ASTM B136. | Was the correct seal quality method selected for batch/coil and decorative use? | Seal quality report, product classification, lab method. | Lab technician. | ASTM B680 used generally; ASTM B136 used for decorative coil as specified. | Decorative coil tested by wrong method; no seal test. | High |  |  | Uploaded IAPMO 428-2026 Draft A9 specification
53 | 5.7 Seal quality | Table 1 | Batch | Batch maximum weight loss less than 40 mg/dm2 / 0.4 mg/cm2 / 2.6 mg/in2. | Do batch seal quality results meet the maximum chemical dissolution weight loss criterion? | ASTM B680 data, coupon area, weight loss calculation, balance calibration. | Lab technician. | Weight loss is less than the stated maximum. | Over limit; area conversion error; no pre/post weights. | High |  |  | Uploaded IAPMO 428-2026 Draft A9 specification
54 | 5.7 Seal quality | Table 2 | Coil functional | Coil functional seal quality criterion is ADT <1.3. | Do coil functional samples meet the acid dissolution/test criterion? | Coil seal data, ADT calculations, test report. | Lab technician. | ADT <1.3 for functional coil product. | ADT >=1.3; calculation unsupported. | High |  |  | Uploaded IAPMO 428-2026 Draft A9 specification
55 | 5.7 Seal quality | Table 2 | Coil decorative | Coil decorative seal criterion: if stain is present, fail. | For decorative coil, is the stain evaluation performed and dispositioned correctly? | ASTM B136 stain test record, photos, reviewer decision. | Lab technician. | No stain present for passing decorative coil sample. | Any stain accepted; stain not documented; photo unclear. | High |  |  | Uploaded IAPMO 428-2026 Draft A9 specification
56 | 5.8 Heat stability | 5.8 | All | Sample placed in preheated oven at 82 C / 180 F. | Was the oven preheated and temperature controlled before samples were introduced? | Oven log, calibration, temperature profile, test start record. | Lab technician. | Oven at 82 C/180 F before start; temperature record supports control. | Sample placed during heat-up; oven calibration expired; temperature drift unaddressed. | Medium |  |  | Uploaded IAPMO 428-2026 Draft A9 specification
57 | 5.8 Heat stability | 5.8 | All | Sample checked after 90 minutes for evidence of crazing. | Were samples exposed for 90 minutes and inspected for crazing using defined criteria? | Timer log, inspection record, photos, visual acceptance criteria. | Lab technician, quality reviewer. | No oxide film crazing after 90 minutes. | Crazing observed; no timed exposure record; ambiguous inspection. | High |  |  | Uploaded IAPMO 428-2026 Draft A9 specification
58 | 5.9 Color | 5.9 | All | Color determined in accordance with ASTM D2244. | Are color measurements taken and color differences calculated using controlled instrument settings and standards? | Colorimeter/spectrophotometer calibration, illuminant/observer settings, standards, Delta E calculation. | Lab technician, quality. | ASTM D2244 calculation and settings are documented and repeatable. | Instrument not calibrated; settings undocumented; visual-only decision where data required. | Medium |  |  | Uploaded IAPMO 428-2026 Draft A9 specification
59 | 5.9 Color | Tables 1-2 | All | Color acceptance criterion is maximum Delta E of 5. | Do samples meet the maximum permitted color difference from the agreed standard? | Color data, approved master sample, lot report. | Lab technician, quality. | Delta E <=5 against agreed standard. | Delta E >5; wrong standard used; master sample degraded/uncontrolled. | High |  |  | Uploaded IAPMO 428-2026 Draft A9 specification
60 | Acceptance matrix - batch | Table 1 | Batch Transportation Functional | Batch Transportation Functional criteria must be applied as listed for test category. | For sampled batch lots classified as Transportation / Functional, were all applicable Table 1 tests completed and accepted? | Consolidated test report, batch record, Table 1 checklist, certificate of conformance. | Quality engineer, lab reviewer. | All applicable batch criteria are met; N/A entries are justified. | Missing test; wrong segment/use column selected; failure released as conforming. | High |  |  | Uploaded IAPMO 428-2026 Draft A9 specification
61 | Acceptance matrix - batch | Table 1 | Batch Transportation Decorative | Batch Transportation Decorative criteria must be applied as listed for test category. | For sampled batch lots classified as Transportation / Decorative, were all applicable Table 1 tests completed and accepted? | Consolidated test report, batch record, Table 1 checklist, certificate of conformance. | Quality engineer, lab reviewer. | All applicable batch criteria are met; N/A entries are justified. | Missing test; wrong segment/use column selected; failure released as conforming. | High |  |  | Uploaded IAPMO 428-2026 Draft A9 specification
62 | Acceptance matrix - batch | Table 1 | Batch Architectural/Building/Construction Functional | Batch Architectural/Building/Construction Functional criteria must be applied as listed for test category. | For sampled batch lots classified as Architectural/Building/Construction / Functional, were all applicable Table 1 tests completed and accepted? | Consolidated test report, batch record, Table 1 checklist, certificate of conformance. | Quality engineer, lab reviewer. | All applicable batch criteria are met; N/A entries are justified. | Missing test; wrong segment/use column selected; failure released as conforming. | High |  |  | Uploaded IAPMO 428-2026 Draft A9 specification
63 | Acceptance matrix - batch | Table 1 | Batch Architectural/Building/Construction Decorative | Batch Architectural/Building/Construction Decorative criteria must be applied as listed for test category. | For sampled batch lots classified as Architectural/Building/Construction / Decorative, were all applicable Table 1 tests completed and accepted? | Consolidated test report, batch record, Table 1 checklist, certificate of conformance. | Quality engineer, lab reviewer. | All applicable batch criteria are met; N/A entries are justified. | Missing test; wrong segment/use column selected; failure released as conforming. | High |  |  | Uploaded IAPMO 428-2026 Draft A9 specification
64 | Acceptance matrix - batch | Table 1 | Batch Industrial Functional | Batch Industrial Functional criteria must be applied as listed for test category. | For sampled batch lots classified as Industrial / Functional, were all applicable Table 1 tests completed and accepted? | Consolidated test report, batch record, Table 1 checklist, certificate of conformance. | Quality engineer, lab reviewer. | All applicable batch criteria are met; N/A entries are justified. | Missing test; wrong segment/use column selected; failure released as conforming. | High |  |  | Uploaded IAPMO 428-2026 Draft A9 specification
65 | Acceptance matrix - batch | Table 1 | Batch Industrial Decorative | Batch Industrial Decorative criteria must be applied as listed for test category. | For sampled batch lots classified as Industrial / Decorative, were all applicable Table 1 tests completed and accepted? | Consolidated test report, batch record, Table 1 checklist, certificate of conformance. | Quality engineer, lab reviewer. | All applicable batch criteria are met; N/A entries are justified. | Missing test; wrong segment/use column selected; failure released as conforming. | High |  |  | Uploaded IAPMO 428-2026 Draft A9 specification
66 | Acceptance matrix - coil | Table 2 | Coil Transportation Functional | Coil Transportation Functional criteria must be applied as listed for test category. | For sampled coil lots classified as Transportation / Functional, were all applicable Table 2 tests completed and accepted? | Consolidated test report, coil record, Table 2 checklist, certificate of conformance. | Quality engineer, lab reviewer. | All applicable coil criteria are met; N/A entries are justified. | Missing test; wrong segment/use column selected; failure released as conforming. | High |  |  | Uploaded IAPMO 428-2026 Draft A9 specification
67 | Acceptance matrix - coil | Table 2 | Coil Transportation Decorative | Coil Transportation Decorative criteria must be applied as listed for test category. | For sampled coil lots classified as Transportation / Decorative, were all applicable Table 2 tests completed and accepted? | Consolidated test report, coil record, Table 2 checklist, certificate of conformance. | Quality engineer, lab reviewer. | All applicable coil criteria are met; N/A entries are justified. | Missing test; wrong segment/use column selected; failure released as conforming. | High |  |  | Uploaded IAPMO 428-2026 Draft A9 specification
68 | Acceptance matrix - coil | Table 2 | Coil Architectural/Building/Construction Functional | Coil Architectural/Building/Construction Functional criteria must be applied as listed for test category. | For sampled coil lots classified as Architectural/Building/Construction / Functional, were all applicable Table 2 tests completed and accepted? | Consolidated test report, coil record, Table 2 checklist, certificate of conformance. | Quality engineer, lab reviewer. | All applicable coil criteria are met; N/A entries are justified. | Missing test; wrong segment/use column selected; failure released as conforming. | High |  |  | Uploaded IAPMO 428-2026 Draft A9 specification
69 | Acceptance matrix - coil | Table 2 | Coil Architectural/Building/Construction Decorative | Coil Architectural/Building/Construction Decorative criteria must be applied as listed for test category. | For sampled coil lots classified as Architectural/Building/Construction / Decorative, were all applicable Table 2 tests completed and accepted? | Consolidated test report, coil record, Table 2 checklist, certificate of conformance. | Quality engineer, lab reviewer. | All applicable coil criteria are met; N/A entries are justified. | Missing test; wrong segment/use column selected; failure released as conforming. | High |  |  | Uploaded IAPMO 428-2026 Draft A9 specification
70 | Acceptance matrix - coil | Table 2 | Coil Industrial Functional | Coil Industrial Functional criteria must be applied as listed for test category. | For sampled coil lots classified as Industrial / Functional, were all applicable Table 2 tests completed and accepted? | Consolidated test report, coil record, Table 2 checklist, certificate of conformance. | Quality engineer, lab reviewer. | All applicable coil criteria are met; N/A entries are justified. | Missing test; wrong segment/use column selected; failure released as conforming. | High |  |  | Uploaded IAPMO 428-2026 Draft A9 specification
71 | Acceptance matrix - coil | Table 2 | Coil Industrial Decorative | Coil Industrial Decorative criteria must be applied as listed for test category. | For sampled coil lots classified as Industrial / Decorative, were all applicable Table 2 tests completed and accepted? | Consolidated test report, coil record, Table 2 checklist, certificate of conformance. | Quality engineer, lab reviewer. | All applicable coil criteria are met; N/A entries are justified. | Missing test; wrong segment/use column selected; failure released as conforming. | High |  |  | Uploaded IAPMO 428-2026 Draft A9 specification
72 | Appendix A - process best practices | A.2.1 | Optional / risk-based | Informative best practice: bath chemistry, pH, TDS, temperature, and other condition checks. | Are bath conditions checked on a documented schedule and trended for process control? | Bath logs, titration sheets, pH/TDS/temp logs, trend charts. | Line operator, process engineer, maintenance. | Best practice evidence supports process stability; not a mandatory certification requirement unless adopted internally/customer-required. | Weakness may indicate elevated process risk or ineffective control if linked to failures. | Medium |  |  | Uploaded IAPMO 428-2026 Draft A9 specification
73 | Appendix A - process best practices | A.2.2 | Optional / risk-based | Informative best practice: critical dye bath sample submission. | Are critical dye baths periodically compared with fresh lab samples and reviewed for contaminants? | Dye supplier/lab reports, corrective action notes, schedule. | Line operator, process engineer, maintenance. | Best practice evidence supports process stability; not a mandatory certification requirement unless adopted internally/customer-required. | Weakness may indicate elevated process risk or ineffective control if linked to failures. | Medium |  |  | Uploaded IAPMO 428-2026 Draft A9 specification
74 | Appendix A - process best practices | A.2.3 | Optional / risk-based | Informative best practice: effective rinsing practices, overflow/counterflow rinses. | Are rinse configurations and flow practices adequate to prevent process carryover? | Rinse flow checks, line layout, conductivity records. | Line operator, process engineer, maintenance. | Best practice evidence supports process stability; not a mandatory certification requirement unless adopted internally/customer-required. | Weakness may indicate elevated process risk or ineffective control if linked to failures. | Medium |  |  | Uploaded IAPMO 428-2026 Draft A9 specification
75 | Appendix A - process best practices | A.2.4 | Optional / risk-based | Informative best practice: rack stripping after each load and bolted connection attention. | Are racks stripped and maintained to prevent oxide buildup and poor contacts? | Rack maintenance logs, visual inspection, stripping procedures. | Line operator, process engineer, maintenance. | Best practice evidence supports process stability; not a mandatory certification requirement unless adopted internally/customer-required. | Weakness may indicate elevated process risk or ineffective control if linked to failures. | Medium |  |  | Uploaded IAPMO 428-2026 Draft A9 specification
76 | Appendix A - process best practices | A.2.5 | Optional / risk-based | Informative best practice: clean electrical contact areas on tanks, load bars, racks. | Are contact areas maintained during shifts to support consistent electrical performance? | Shift checks, cleaning records, nonconforming load investigations. | Line operator, process engineer, maintenance. | Best practice evidence supports process stability; not a mandatory certification requirement unless adopted internally/customer-required. | Weakness may indicate elevated process risk or ineffective control if linked to failures. | Medium |  |  | Uploaded IAPMO 428-2026 Draft A9 specification
77 | Appendix A - process best practices | A.2.6 | Optional / risk-based | Informative best practice: filtered anodizing baths. | Are anodizing baths filtered when needed to control cleanliness and electrolyte resistance? | Filter maintenance records, bath clarity checks, problem reports. | Line operator, process engineer, maintenance. | Best practice evidence supports process stability; not a mandatory certification requirement unless adopted internally/customer-required. | Weakness may indicate elevated process risk or ineffective control if linked to failures. | Medium |  |  | Uploaded IAPMO 428-2026 Draft A9 specification
78 | Appendix A - process best practices | A.2.7 | Optional / risk-based | Informative best practice: reliable digital temperature controls. | Are key bath temperatures controlled to established ranges and verified? | Controller records, calibration, alarm/event logs. | Line operator, process engineer, maintenance. | Best practice evidence supports process stability; not a mandatory certification requirement unless adopted internally/customer-required. | Weakness may indicate elevated process risk or ineffective control if linked to failures. | Medium |  |  | Uploaded IAPMO 428-2026 Draft A9 specification
79 | Appendix A - process best practices | A.2.8 | Optional / risk-based | Informative best practice: response to out-of-range bath conditions. | When bath conditions go out of range, is product impact assessed and controlled? | Deviation records, hold/release decisions, corrective actions. | Line operator, process engineer, maintenance. | Best practice evidence supports process stability; not a mandatory certification requirement unless adopted internally/customer-required. | Weakness may indicate elevated process risk or ineffective control if linked to failures. | Medium |  |  | Uploaded IAPMO 428-2026 Draft A9 specification
80 | Appendix A - process best practices | A.2.9 | Optional / risk-based | Informative best practice: removal of dropped parts from tanks. | Are dropped parts removed promptly to reduce contamination and disruption? | Operator logs, tank cleanout records, work instructions. | Line operator, process engineer, maintenance. | Best practice evidence supports process stability; not a mandatory certification requirement unless adopted internally/customer-required. | Weakness may indicate elevated process risk or ineffective control if linked to failures. | Medium |  |  | Uploaded IAPMO 428-2026 Draft A9 specification
81 | Appendix A - process best practices | A.2.10 | Optional / risk-based | Informative best practice: DI/RO water for critical dyes, seals, and rinses. | Are water purity controls defined for critical make-up and rinse baths? | DI/RO checks, conductivity/resistivity readings, maintenance logs. | Line operator, process engineer, maintenance. | Best practice evidence supports process stability; not a mandatory certification requirement unless adopted internally/customer-required. | Weakness may indicate elevated process risk or ineffective control if linked to failures. | Medium |  |  | Uploaded IAPMO 428-2026 Draft A9 specification
82 | Appendix A - process best practices | A.2.11 | Optional / risk-based | Informative best practice: current-density control and surface area knowledge. | Is anodizing controlled by current density where appropriate with documented surface area basis? | Recipe, surface area calculations, current logs. | Line operator, process engineer, maintenance. | Best practice evidence supports process stability; not a mandatory certification requirement unless adopted internally/customer-required. | Weakness may indicate elevated process risk or ineffective control if linked to failures. | Medium |  |  | Uploaded IAPMO 428-2026 Draft A9 specification
83 | Appendix A - process best practices | A.2.12 | Optional / risk-based | Informative best practice: amperage per part in recipes. | Do recipes specify amperage/part or equivalent load control for consistency? | Recipe sheets, load traveler, operator setup. | Line operator, process engineer, maintenance. | Best practice evidence supports process stability; not a mandatory certification requirement unless adopted internally/customer-required. | Weakness may indicate elevated process risk or ineffective control if linked to failures. | Medium |  |  | Uploaded IAPMO 428-2026 Draft A9 specification
84 | Appendix A - process best practices | A.2.13 | Optional / risk-based | Informative best practice: Rule of 720 / Rule of 312 calculations. | Are anodizing time/thickness estimates technically controlled when used? | Calculation worksheets, training material, recipe validation. | Line operator, process engineer, maintenance. | Best practice evidence supports process stability; not a mandatory certification requirement unless adopted internally/customer-required. | Weakness may indicate elevated process risk or ineffective control if linked to failures. | Medium |  |  | Uploaded IAPMO 428-2026 Draft A9 specification
85 | Appendix A - process best practices | A.2.14 | Optional / risk-based | Informative best practice: rack routine process control. | Are racks inspected for secure fingers, capacity, overheating, and damage? | Rack inspection sheets, repair/replacement records. | Line operator, process engineer, maintenance. | Best practice evidence supports process stability; not a mandatory certification requirement unless adopted internally/customer-required. | Weakness may indicate elevated process risk or ineffective control if linked to failures. | Medium |  |  | Uploaded IAPMO 428-2026 Draft A9 specification
86 | Appendix A - process best practices | A.2.15 | Optional / risk-based | Informative best practice: effective electrical grounding for metal tanks. | Are metal tanks grounded and ground integrity periodically verified? | Grounding diagrams, electrical inspections, maintenance records. | Line operator, process engineer, maintenance. | Best practice evidence supports process stability; not a mandatory certification requirement unless adopted internally/customer-required. | Weakness may indicate elevated process risk or ineffective control if linked to failures. | Medium |  |  | Uploaded IAPMO 428-2026 Draft A9 specification
87 | Appendix A - process best practices | A.2.16 | Optional / risk-based | Informative best practice: insulated hoist pick-up points. | Are hoist/load pickup points insulated where needed to minimize stray currents? | Equipment inspection, insulation condition checks. | Line operator, process engineer, maintenance. | Best practice evidence supports process stability; not a mandatory certification requirement unless adopted internally/customer-required. | Weakness may indicate elevated process risk or ineffective control if linked to failures. | Medium |  |  | Uploaded IAPMO 428-2026 Draft A9 specification
88 | Appendix A - process best practices | A.2.17 | Optional / risk-based | Informative best practice: insulated steam/hot-water heating coils. | Are heating coils insulated from boiler systems where applicable to reduce electrolysis risk? | Maintenance drawings, inspections, controls. | Line operator, process engineer, maintenance. | Best practice evidence supports process stability; not a mandatory certification requirement unless adopted internally/customer-required. | Weakness may indicate elevated process risk or ineffective control if linked to failures. | Medium |  |  | Uploaded IAPMO 428-2026 Draft A9 specification
89 | Appendix A - process best practices | A.2.18 | Optional / risk-based | Informative best practice: agitation in process tanks and rinses. | Is agitation provided and maintained for uniform processing and rinsing effectiveness? | Agitation checks, pump/air records, line observations. | Line operator, process engineer, maintenance. | Best practice evidence supports process stability; not a mandatory certification requirement unless adopted internally/customer-required. | Weakness may indicate elevated process risk or ineffective control if linked to failures. | Medium |  |  | Uploaded IAPMO 428-2026 Draft A9 specification
Note on N6: Source: Uploaded A9 IAPMO Conformity Assessment 428 (03JUN2026).docx. Checklist content summarizes requirements and does not reproduce the full specification.

## Summary
Audit Summary Dashboard
Metric | Value
Total checklist items | 89
Conforming (C) | 3
Nonconforming (NC) | 0
Not applicable (N/A) | 0
OFI | 0
Effective | 0
Needs action | 0
Blank / not reviewed | 86
High-risk items | 53
Medium-risk items | 36
Overall conclusion
Notes

## Instructions
How to Use This Workbook
1. Go to the Audit Checklist tab.
2. Use the filter dropdowns to focus on a section, clause, risk level, applicability, or open result items.
3. In the Result column, pick C, NC, N/A, OFI, Effective, or Needs action from the dropdown.
4. Record objective evidence and auditor notes in the Auditor comments / evidence sampled column.
5. Use the Summary tab to review totals and document the audit conclusion.
6. The checklist summarizes the uploaded specification; the controlled source specification and current referenced standards remain governing documents.
Source | A9 IAPMO Conformity Assessment 428 (03JUN2026).docx
Copyright caution | This workbook summarizes requirements into audit questions and evidence prompts and does not reproduce the full specification.

## Criteria Quick Ref
Acceptance Criteria Quick Reference
Process | Test | Reference | Functional criteria | Decorative criteria | Applies to | Notes | Audit focus
Batch | Oxide Thickness | 5.1 / Table 1 | >=0.7 mils / 17.8 microns, unless written customer agreement permits lower | >=0.2 mils / 5.1 microns | Transportation, architectural/building/construction, industrial | ASTM B244 | Verify method and customer agreements
Batch | Oxide Density | 5.2 / Table 1 | >=2.4 g/cm3 | >=1.7 g/cm3 | All batch categories | ASTM B137 | Check calculation basis
Batch/Coil | Corrosion Resistance | 5.3 / Tables 1-2 | Creepage <=1.0 mm; pit/spot limits apply | Same | Functional 2000 hours; decorative 336 hours | ASTM B117 | Verify exposure time and inspection trail
Batch | UV Stability | 5.4 / Table 1 | Delta E <=5 and gloss change <=5% | Same | All batch categories | SAE J2527 / ASTM D523 | Before/after data required
Coil | UV Stability | 5.4 / Table 2 | Delta E <=5 | Delta E <=5 | All coil categories | SAE J2527 | Verify color data
Batch/Coil | Abrasion Resistance | 5.5 / Tables 1-2 | Wear index <=3.5 mg/1000 cycles | N/A | Wear resistance applications | ASTM D4060 | Confirm applicability and Taber parameters
Batch | Hardness | 5.6 / Table 1 | >=250 HV | N/A | Functional batch | ASTM B578 | Vickers, polished cross-section
Coil | Hardness | 5.6 / Table 2 | Result >9 | Result >9 | All coil categories | ASTM D3363 | Verify correct method
Batch | Seal Quality | 5.7 / Table 1 | Weight loss <40 mg/dm2 | Same | All batch categories | ASTM B680 | Check area and weight-loss calculations
Coil | Seal Quality | 5.7 / Table 2 | ADT <1.3 | If stain is present, fail | Functional/decorative coil | ASTM B680 / ASTM B136 | Correct method based on use
Batch/Coil | Heat Stability | 5.8 / Tables 1-2 | No crazing after 90 min at 82 C / 180 F | Same | All categories | Internal procedure per spec | Verify oven preheat and inspection
Batch/Coil | Color | 5.9 / Tables 1-2 | Delta E <=5 | Delta E <=5 | All categories | ASTM D2244 | Compare to agreed standard